## Citrus Pectin Tables
Table 1. Pectin yield (%) from Citrus sinensis (sweet orange) peels at varied pH and extraction temperature (citric-acid hydrolysis, 2 h).
pH | 50 °C | 60 °C | 70 °C | 80 °C
1.5 | 8.46 | 12.57 | 19.75 | 7.32
2.5 | 15.37 | 20.87 | 26.8 | 20.03
3 | 18.09 | 21.69 | 29.59 | 23.96
3.5 | 15.45 | 21.12 | 27.17 | 21.05
4 | 7.69 | 13.51 | 19.76 | 11.87
4.2 | 3.97 | 9.85 | 16.19 | 7.44
Table 2. Pectin yield (%) from Citrus limetta (sweet lime) peels at varied pH and extraction temperature (citric-acid hydrolysis, 2 h).
pH | 50 °C | 60 °C | 70 °C | 80 °C
1.5 | 8.63 | 14.06 | 24.28 | 6.84
2.5 | 14.52 | 23.3 | 30.73 | 12.97
3 | 18.04 | 27.78 | 32.94 | 16.39
3.5 | 16.38 | 24.99 | 29.54 | 14.71
4 | 9.51 | 15.09 | 20.84 | 7.33
4.2 | 6.12 | 10.26 | 6.71 | 3.7
Table 3. Pectin yield (%) from Citrus limon (lemon) peels at varied pH and extraction temperature (citric-acid hydrolysis, 2 h).
pH | 50 °C | 60 °C | 70 °C | 80 °C
1.5 | 20.58 | 30.37 | 20.01 | 11.52
2.5 | 23.88 | 35.88 | 26.43 | 8.65
3 | 26.59 | 36.93 | 28.95 | 7.93
3.5 | 27.66 | 35.54 | 29.77 | 6.81
4 | 26.9 | 32.08 | 29.06 | 5.15
4.2 | 26.38 | 30.44 | 28.59 | 4.43
Table 4. Box–Behnken RSM optimization outcomes — species-specific operating points and predicted yields (MATLAB R2007b).
Species | Optimum pH | Optimum T (°C) | Predicted Yield (%) | R²
C. sinensis | 2.81 | 67.49 | 27.21 | 0.8927
C. limetta | 2.77 | 65.16 | 30.27 | 0.8311
C. limon | 3.22 | 60.63 | 34.98 | 0.9618
Table 5. Qualitative and quantitative physicochemical characterization of pectin recovered from the three Citrus species, benchmarked against commercial citrus pectin (Kaya et al., 2014).
Parameter | C. sinensis | C. limetta | C. limon | Commercial (Kaya et al., 2014)
Colour | Light brown | Yellow | Yellow | Brownish
Cold-water solubility | Suspension | Insoluble | Soluble | Slight, suspension on shaking
Hot-water solubility (85–90 °C) | Dissolves | Dissolves | Dissolves | Dissolves
Cold-alkali solubility | Yellow precipitate | Yellow precipitate | Yellow precipitate | Yellow precipitate
Hot-alkali solubility | Dissolves, milky | Dissolves | Dissolves | Dissolves, milky
Equivalent weight | 594.86 | 386.46 | 253.7 | 503.8
Methoxyl content (%) | 6.82 | 4.47 | 2.35 | 6.798
Moisture content (%) | 58.74 | 75.77 | 82.71 | —
AUA content (%) | 68.7 | 42.82 | 39.48 | 68.9
Degree of esterification (%) | 3.5 | 3 | 1.5 | 3.58